## Technical-details
FASTENERS PRODUCT RANGE AND QUICK SELECTION GUIDE
Product | Size Range |  |  |  | Property Class |  | Equivalent Standards
| Diameter |  | Length
| Metric | Inch | Metric | Inch | Metric | Inch | IS | ISO | DIN | BS | ANSI/ASME
High Tensile Hex Head Screws/Bolts | M16 to M64 | 5/8" to 2.1/2" | 25 mm to 750 mm | 1" to 30" | 8.8 , 10.9 . Also in 9.8 & 12.9, 14.9, B7,B16 etc | Grade R,S,V,X and Gr 5 , Gr 8 | 1364 | 4014 4017 | 931 933 | BS 1768 | B18.2.1 / B18.2.1M ASTM 193 / 307
High Tensile Hex Nuts | M16 to M64 | 5/8" to 2.1/2" |  |  | Gr 8 , Gr 10, Gr 12 , Gr 2H, Gr4 etc | Gr 8, Gr R, Gr 5 | 1364 | 4032 | 934 | BS 1768 | B18.2.4.1M / B18.2.2 ASTM 194
Stainless Steel SS-304 Hex Head Screws/Bolts | M16 to M64 | 5/8" to 2.1/2" | 25 mm to 750 mm | 1" to 30" | A2 - 50, 70 , 80 , B8 | Equivalent to A2 - 50, 70 , 80 | 1364 | 4014 4017 | 931 933 | BS 1768 | B18.2.1 / B18.2.1M ASTM 193 / 307
Stainless Steel SS-316 Hex Head Screws/Bolts | M16 to M64 | 5/8" to 2.1/2" | 25 mm to 750 mm | 1" to 30" | A4 - 50, 70 , 80 , B8M Cl1 / Cl2 | Equivalent to A4 - 50, 70 , 80 | 1364 | 4014 4017 | 931 933 | BS 1768 | B18.2.1 / B18.2.1M ASTM 193 / 307
Stainless Steel Hex Nuts in SS-304 and SS-316 | M16 to M64 | 5/8" to 2.1/2" |  |  | A2-50,70 , 80 , B8 A4 -50,70,80,B8M | Equivalent property Class | 1364 | 4032 | 934 | BS 1768 | B18.2.4.1M / B18.2.2 ASTM 194
High Tensile and Stainless Steel Socket Head Cap Screws | M16 to M36 | 5/8" to 1-1/2" | 25 mm to 600 mm | 1" to 24" | 8.8 , 10.9, 12.9 , A2-50,70, 80 ,A4-50,70,80 | Equivalent property Class | 2269 | 4762 | 912 | BS 4168 (Metric) , BS 2470 (Inch) | B18.3.1M / B18.3
High Tensile and Stainless Steel Fully Threaded Studs | M16 to M64 | 5/8" to 3" | 1 Meter, 2 Meter, 3 Meter | 3 Feet, 6 Feet, 9 Feet | 8.8 , 10.9 ,A2-70, A4-70 | Equivalent property Class |  |  | 975 / 976 |  | B16.5.1
High Tensile and Stainless Steel Double Ended Studs | M16 to M64 | 5/8" to 2.1/2" | 25 mm to 750 mm | 1" to 30" | 8.8 , 10.9 ,A2-70, A4-70 | Equivalent property Class | 1862 |  | 939 / 835 940
High Strength Structural Bolts, Nuts and Washers | M16 to M36 | 1/2" to 1.1/2" | 40 mm to 300 mm | 1.1/2" to 12" | 8.8 S , 10.9 S Or Equivalent | Equivalent property Class | 3757 | 7412 | 6913 | BS 4395 | ASTM 325, A563,F436 / ASTM A 450 , ASTM 307
[7 empty] | 6623 | 4775 | 6914
[7 empty] | 6649 | 7415 | 6915
Stud Bolts with 2 Heavy Hex Nuts | M16 to M64 | 5/8" to 3" | 25 mm to 3000 mm | 1" to 120" | As per Std eg.B7/B8/B8M Cl1/Cl2 /B16 etc | [5 empty] | A 193 /A 320 / A 194 A 307
Special Products | As per Customer Drawings/Samples and Specifications
Above details are indicative and are subject to change without any notice